## Sheet1
序号 | A焙烧温度 | B焙烧时间 | C 硫化剂粒度 | D 配料比 | E 料层厚度 | 模拟预测硫化镍含量
1 | 1 | 2 | 4 | 3 | 1 | 49.07169
2 | 1.3 | 2 | 4 | 3 | 1 | 49.07169
3 | 1.6 | 2 | 4 | 3 | 1 | 59.79734
4 | 1.9 | 2 | 4 | 3 | 1 | 59.79734
5 | 2.2 | 2 | 4 | 3 | 1 | 59.79734
6 | 2.5 | 2 | 4 | 3 | 1 | 59.79734
7 | 2.8 | 2 | 4 | 3 | 1 | 61.1395
8 | 3.1 | 2 | 4 | 3 | 1 | 61.1395
9 | 3.4 | 2 | 4 | 3 | 1 | 61.1395
10 | 3.7 | 2 | 4 | 3 | 1 | 59.45663
11 | 4 | 2 | 4 | 3 | 1 | 59.45663
序号 | A焙烧温度 | B焙烧时间 | C 硫化剂粒度 | D 配料比 | E 料层厚度 | 模拟预测硫化镍含量
1 | 3 | 1 | 4 | 3 | 1 | 55.86652
2 | 3 | 1.16666 | 4 | 3 | 1 | 55.86652
3 | 3 | 1.33333 | 4 | 3 | 1 | 55.86652
4 | 3 | 1.5 | 4 | 3 | 1 | 55.86652
5 | 3 | 1.66666 | 4 | 3 | 1 | 61.1395
6 | 3 | 1.83333 | 4 | 3 | 1 | 61.1395
7 | 3 | 2 | 4 | 3 | 1 | 61.1395
8 | 3 | 2.33333 | 4 | 3 | 1 | 61.1395
9 | 3 | 2.66666 | 4 | 3 | 1 | 60.7541
10 | 3 | 3 | 4 | 3 | 1 | 60.7541
11 | 3 | 3.16666 | 4 | 3 | 1 | 60.7541
12 | 3 | 3.33333 | 4 | 3 | 1 | 60.7541
13 | 3 | 3.5 | 4 | 3 | 1 | 60.7541
14 | 3 | 3.66666 | 4 | 3 | 1 | 57.82453
15 | 3 | 3.83333 | 4 | 3 | 1 | 57.82453
16 | 3 | 4 | 4 | 3 | 1 | 57.82453
序号 | A焙烧温度 | B焙烧时间 | C 硫化剂粒度 | D 配料比 | E 料层厚度 | 模拟预测硫化镍含量
1 | 3 | 2 | 1 | 3 | 1 | 58.88855
2 | 3 | 2 | 1.89 | 3 | 1 | 59.95319
3 | 3 | 2 | 2 | 3 | 1 | 59.95319
4 | 3 | 2 | 2.46666 | 3 | 1 | 59.95319
5 | 3 | 2 | 2.7 | 3 | 1 | 59.4214
6 | 3 | 2 | 3 | 3 | 1 | 59.4214
7 | 3 | 2 | 4 | 3 | 1 | 61.1395
序号 | A焙烧温度 | B焙烧时间 | C 硫化剂粒度 | D 配料比 | E 料层厚度 | 模拟预测硫化镍含量
1 | 3 | 2 | 4 | 1 | 1 | 59.30798
2 | 3 | 2 | 4 | 1.33333 | 1 | 59.30798
3 | 3 | 2 | 4 | 1.66666 | 1 | 59.7473
4 | 3 | 2 | 4 | 2 | 1 | 59.7473
5 | 3 | 2 | 4 | 2.33333 | 1 | 59.7473
6 | 3 | 2 | 4 | 2.66666 | 1 | 61.1395
7 | 3 | 2 | 4 | 3 | 1 | 61.1395
8 | 3 | 2 | 4 | 3.33333 | 1 | 61.1395
9 | 3 | 2 | 4 | 3.66666 | 1 | 57.74569
10 | 3 | 2 | 4 | 4 | 1 | 57.74569
序号 | A焙烧温度 | B焙烧时间 | C 硫化剂粒度 | D 配料比 | E 料层厚度 | 模拟预测硫化镍含量
1 | 3 | 2 | 4 | 3 | 1 | 61.1395
2 | 3 | 2 | 4 | 3 | 1.4 | 61.1395
3 | 3 | 2 | 4 | 3 | 1.8 | 60.26374
4 | 3 | 2 | 4 | 3 | 2.2 | 60.26374
5 | 3 | 2 | 4 | 3 | 2.6 | 59.74934
6 | 3 | 2 | 4 | 3 | 3 | 59.74934
7 | 3 | 2 | 4 | 3 | 3.4 | 59.74934
8 | 3 | 2 | 4 | 3 | 3.8 | 58.80858
9 | 3 | 2 | 4 | 3 | 4.2 | 58.80858